## IMPURITIES& T.REPORT-2018-2020
No. | Internal code (Mã hóa) | Material name (tên nguyên liệu) | CAS NO | Supplier (NCC) | Bluesign certified material (NL đạt BS) | Lot.no | Import date (Ngày nhập) | Test report receiving date (Ngày nhận kết quả) | Impurity (Tiêu chuẩn hoặc tạp chất) | Internal Specification limit ( tiêu chuẩn nội bộ) £ (mg/kg) ( A) | Test results (kết quả test) (mg/kg) ( B ) | hàm lượng nguyên liệu sử dụng tính theo từng tạp chất. * C% =(A÷B)×100 | hàm lượng nguên liệu sử dụng cao nhất cho phép- max usage material content( %) ≤ Cmax | Detection limit mg/kg | Conclusion | REMARKS
CONTROL IMPURITY OF RAW METERIAL USED FOR BLUESIGN PRODUCTS 2018-2020
1 | H-38 | C-845 |  | SAMCHEM |  | 18032WA51B |  | 26/6/2019
[9 empty] | D4-Siloxane | 1000 | 1331 | 75 |  |  | FAIL | lượng sử dung C845 cao nhất = 30% , nên nồng độ D4= 30%X 1000= 300 mg/kg, sp chỉ đạt cấp GREY
[9 empty] | D5-Siloxane | 1000 | 8300 | 12 | ≤ 12% |  | FAIL | Remind the supplier or change material or control using content
[9 empty] | D6-Siloxane | 1000 | 6000 | 16.6 |  |  | FAIL
[6 empty] | 4706002H45 |  | 19/12/2018 | Ethylene oxide | 100 | nd |  | 100% |  | pass
|  |  |  | PAN ASIA CHEMICAL CO |  |  |  |  | 1,4-Dioxane | 1000 | 457 |  | 100% |  | pass | Not on BSBL
[9 empty] | NP | 100 | nd |  | 100% | 10 | pass | Detection limit of NP,OP= 10 ppm
2 | H-45 | PANOX 815M | [6 empty] | OP | 100 | nd |  | 100% |  | pass
[9 empty] | NPEO | 100 | nd |  | 100% | 30 | pass | Detection limit of NPEO,OPEO= 30 ppm
[9 empty] | OPEO | 100 | nd |  | 100% |  | pass
[9 empty] | Amines( AEEA) | 10 | nd |  | 100% |  | pass
[9 empty] | Glycols | refer to BSBL | nd |  | 100% |  | pass | C% of 'Bis(2-methoxyethyl)-ether [CAS 111-96-6]' ≤ 50 mg/kg
[6 empty] | A5120652 |  | 18/12/2018 | Ethylene oxide | 100 | nd |  | 100% |  | pass
3 | H-140 | NAK-P |  | TAIWAN SURFACTANT CORP | Bluesign certified |  |  |  | 1,4-Dioxane | 1000 | nd |  | 100% |  | pass | Not on BSBL
[5 empty] | material |  |  |  | Amines(AEEA) | 10 | nd |  | 100%
[9 empty] | Triethanolamine | 10g/kg | nd |  | 100% |  |  | Not on BSBL
[6 empty] | A7061038 |  | 17/9/2018 | Ethylene oxide | 100 | nd |  | 100% |  | pass
|  |  |  | TAIWAN SURFACTANT CORP |  | A7101056 |  | 19/12/2018 | 1,4-Dioxane | 1000 | 30 |  | 100% |  | pass | Not on BSBL
[9 empty] | NP | 100 | < 10 |  | 100% |  | pass
4 | H-141 | Ablutex RTM |  |  | Bluesign certified |  |  |  | OP | 100 | < 10 |  | 100% |  | pass
[5 empty] | material |  |  |  | NPEO | 100 | < 10 |  | 100% |  | pass
[9 empty] | OPEO | 100 | < 10 |  | 100% |  | pass
[9 empty] | Glycols | refer to BSBL | nd |  | 100% |  | pass | C% of 'Bis(2-methoxyethyl)-ether [CAS 111-96-6]' ≤ 50 mg/kg
[6 empty] | A7040420 |  | 17/9/2018 | Ethylene oxide | 100 | nd |  |  |  | pass
|  |  |  | TAIWAN SURFACTANT CORP |  | A7050424H231 |  | 26/2/2019 | 1,4-Dioxane | 1000 | 182 |  |  |  | pass | Not on BSBL
[9 empty] | NP | 100 | nd |  |  | 10 | pass
5 | H-231 | Ablutex D600 |  |  | Bluesign certified |  |  |  | OP | 100 | nd |  |  |  | pass
[5 empty] | material |  |  |  | NPEO | 100 | nd |  |  | 30 | pass
[9 empty] | OPEO | 100 | nd |  |  |  | pass
[9 empty] | 2-Butoxyethanol | < =1% | 90000 | 11.1 | ≤11,1% |  | chú ý | Not on BSBL
[9 empty] | Glycols | refer to BSBL | nd |  |  |  | pass | C% of 'Bis(2-methoxyethyl)-ether [CAS 111-96-6]' ≤ 50 mg/kg
[6 empty] | T00481603 |  | 17/9/2018 | Ethylene oxide | 100 | nd |  | 100% |  | pass
|  |  |  | SINO JAPAN CHEMICAL CO |  | T04481603H233 |  | 18/12/2018 | 1,4-Dioxane | 1000 | nd |  | 100% |  | pass | Not on BSBL
[9 empty] | NP | 100 | < 10 |  | 100% |  | pass
6 | H-233 | sinopol 1109 | [6 empty] | OP | 100 | < 10 |  | 100% |  | pass
[9 empty] | NPEO | 100 | < 10 |  | 100% |  | pass
[9 empty] | OPEO | 100 | < 10 |  | 100% |  | pass
[9 empty] | Glycols | refer to BSBL | nd |  | 100% |  | pass | C% of 'Bis(2-methoxyethyl)-ether [CAS 111-96-6]' ≤ 50 mg/kg
[6 empty] | 11148134 |  | 18/12/2018 | Ethylene oxide | 100 | nd |  | 100% |  | pass
|  |  |  | SINO JAPAN CHEMICAL CO |  |  |  |  | 1,4-Dioxane | 1000 | nd |  | 100% |  | pass | Not on BSBL
[9 empty] | NP | 100 | nd |  | 100% | 10 | pass | Detection limit of NP,OP= 10 ppm
7 | H-252 | SINO TL-920 | [6 empty] | OP | 100 | nd |  | 100% |  | pass
[9 empty] | NPEO | 100 | nd |  | 100% | 30 | pass | Detection limit of NPEO,OPEO= 30 ppm
[9 empty] | OPEO | 100 | nd |  | 100% |  | pass
[9 empty] | Glycols | refer to BSBL | nd |  | 100% |  | pass
[6 empty] | 1644113 |  | 17/9/2018 | Ethylene oxide | 100 | nd |  | 100% |  | pass
|  |  |  | SINO JAPAN CHEMICAL CO |  | 10848060H258 |  | 18/12/2018 | 1,4-Dioxane | 1000 | nd |  | 100% |  | pass | Not on BSBL
[9 empty] | NP | 100 | < 10 |  | 100% |  | pass
8 | H-258 | SINOPOL 1103 | [6 empty] | OP | 100 | < 10 |  | 100% |  | pass
[9 empty] | NPEO | 100 | < 10 |  | 100% |  | pass
[9 empty] | OPEO | 100 | < 10 |  | 100% |  | pass
[9 empty] | Glycols | refer to BSBL | nd |  | 100% |  | pass | C% of 'Bis(2-methoxyethyl)-ether [CAS 111-96-6]' ≤ 50 mg/kg
[6 empty] | 10548026 |  | 17/9/2018 | Ethylene oxide | 100 | nd |  | 100% |  | pass
|  |  |  | SINO JAPAN CHEMICAL CO |  | 11048038H259 |  | 18/12/2018 | 1,4-Dioxane | 1000 | nd |  | 100% |  | pass | Not on BSBL
[9 empty] | NP | 100 | < 10 |  | 100% |  | pass
9 | H-259 | SINOPOL 1105H | [6 empty] | OP | 100 | < 10 |  | 100% |  | pass
[9 empty] | NPEO | 100 | < 10 |  | 100% |  | pass
[9 empty] | OPEO | 100 | < 10 |  | 100% |  | pass
[9 empty] | Glycols | refer to BSBL | nd |  | 100% |  | pass | refer BSBL for individual impurity
10 | H-262 | TEGOPREN 6923 |  |  |  | JD16907656 |  | 26/6/2019 | D4-Siloxane | 1000 | 1869 | 53.5 | ≤ 53,5 |  | fail | nhưng vì lượng sử dụng trong sp ASSP-06 chỉ 5% nên D4 thỏa mãn
|  |  |  | EVONIK |  |  |  |  | D5-Siloxane | 1000 | 989 |  |  |  | pass | Remind the supplier or change material or control used material's content
[9 empty] | D6-Siloxane | 1000 | 844 |  |  |  | pass
[6 empty] | 20548091H296 |  | 17/9/2018 | Ethylene oxide | 100 | nd |  | 100% |  | pass
|  |  |  | SINO JAPAN CHEMICAL CO |  |  |  | 2018-06-12 | 1,4-Dioxane | 1000 | 14 |  | 100% |  | pass | Not on BSBL
[8 empty] | 2019-11-03 | NP | 100 | < 10 |  | 100% |  | pass
11 | H-296 | SINONATE LAT | [6 empty] | OP | 100 | < 10 |  | 100% |  | pass
[9 empty] | NPEO | 100 | < 10 |  | 100% |  | pass
[9 empty] | OPEO | 100 | <10 |  | 100% |  | pass
[9 empty] | Styrene | 1000 | 244 |  | 100% |  | pass | Not on BSBL
[9 empty] | Phenol | 1000 | 11 |  | 100% |  | pass | not on BSBL
[9 empty] | Glycols | refer to BSBL | nd |  | 100% |  | pass
[6 empty] | 10548016 |  | 17/9/2018 | Ethylene oxide | 100 | nd |  | 100% |  | pass
|  |  |  | SINO JAPAN CHEMICAL CO |  | 10948016H297 |  | 18/12/2018 | 1,4-Dioxane | 1000 | 167 |  | 100% |  | pass | Not on BSBL
[9 empty] | NP | 100 | < 10 |  | 100% |  | pass
12 | H-297 | SINOPOL 170I | [6 empty] | OP | 100 | < 10 |  | 100% |  | pass
[9 empty] | NPEO | 100 | < 10 |  | 100% |  | pass
[9 empty] | OPEO | 100 | < 10 |  | 100% |  | pass
[9 empty] | Glycols | refer to BSBL | nd |  | 100% |  | pass
[6 empty] | S018132861H362 |  | 19/12/2018 | Ethylene oxide | 100 | nd |  | 100% |  | pass
13 | H-362 | TE-19L |  | EVONIK |  |  |  |  | 1,4-Dioxane | 1000 | 98 |  | 100% |  | pass | Not on BSBL
[9 empty] | AEEA | 10 | nd |  | 100%
[9 empty] | GLYCOLS | refer to BSBL |  |  | 100%
[6 empty] | 20846101H369 |  | 2018-06-12 | Ethylene oxide | 100 | nd |  | 100% |  | pass
|  |  |  | SINO JAPAN CHEMICAL CO |  |  |  | 2019-10-05 | 1,4-Dioxane | 1000 | 81 |  | 100% |  | pass | Not on BSBL
[9 empty] | NP | 100 | nd |  | 100% | 10 | pass | Detection limit of NP,OP= 10 ppm
14 | H-369 | PET-2G | [6 empty] | OP | 100 | nd |  | 100% |  | pass
[9 empty] | NPEO | 100 | nd |  | 100% | 30 | pass | Detection limit of NPEO,OPEO= 30 ppm
[9 empty] | OPEO | 100 | nd |  | 100% |  | pass
[9 empty] | Antimony | 50 | 26.6 |  | 100% |  | pass | Not on BSBL
[9 empty] | Plasticizers | single:10, sum: 250 | nd |  | 100% | 50 | pass | Detection limit of plasticzeer= 50 ppm
[9 empty] | Glycols | refer to BSBL | nd |  | 100% |  | pass
[6 empty] | 110918H447 |  | 14/3/2019 | Ethylene oxide | 100 | nd |  | 100% |  | pass
15 | H-447 | ANTIFOAM CS04 |  | EVONIK |  |  |  |  | 1,4-Dioxane | 1000 | nd |  | 100% |  | pass | Not on BSBL
[9 empty] | D4-Siloxane | 1000 | 90 |  | 100% |  | pass
[9 empty] | D5-Siloxane | 1000 | nd |  | 100% | 20 | pass
[9 empty] | D6-Siloxane | 1000 | nd |  | 100% | 20 | pass
16 | H-432 | POLYMER 800 |  | VIETNAM |  | 20140524H432 |  | 19/12/2018 | Acrylamide | 1000 | 81 |  | 100% |  | pass | update based on BSBL
17 | H-474 | TMF-SXXL-SILICONE |  |  |  | A1812H1 |  | 2018-07-12
|  |  |  | TECH-LINK SILICONES CO |  | A1923A1H474 |  | 26/6/2019 | D4-Siloxane | 1000 | 299 |  | 100% |  | pass
[9 empty] | D5-Siloxane | 1000 | 84 |  | 100% |  | pass
[9 empty] | D6-Siloxane | 1000 | 217 |  | 100% |  | pass
[6 empty] | 190418107H197 |  | 2019-12-07 | Acrylic acid | 250 | nd |  | 100% |  | pass | Not on BSBL
18 | H-197 | MA-AA |  | SHANDONG TAIHE CHEMICAL
19 | H-335 | SINO 415ST |  |  |  | 61791262H335 |  | 14/10/2019 | Ethylene oxide | 100 | nd |  | 100% |  | pass
|  |  |  | SINO JAPAN CHEMICAL CO |  |  |  |  | 1,4-Dioxane | 1000 | 475 |  |  |  | pass | Not on BSBL
[9 empty] | NP | 100 | nd |  |  |  | pass
[9 empty] | OP | 100 | nd |  |  |  | pass
[9 empty] | NPEO | 100 | nd |  |  |  | pass
[9 empty] | OPEO | 100 | nd |  |  |  | pass
[9 empty] | Amines( AEEA) | 10 | nd |  |  |  | pass | the supplier confirms that material does not contain amines
[9 empty] | Glycols | refer to BSBL | nd |  |  |  | pass | C% of 'Bis(2-methoxyethyl)-ether [CAS 111-96-6]' ≤ 50 mg/kg
[9 empty] | Ethylene oxide |  | nd |  | 100%
20 | H-277 | ACSK-P |  | TAIWAN SURFACTANT CORP | Bluesign certified |  |  |  | 1,4-Dioxane |  | nd |  | 100% |  |  |  | not on BSBL
[5 empty] | material |  |  |  | AEEA |  | nd |  | 100%
[9 empty] | Triethanolamine |  | nd |  | 100% |  |  |  | not on BSBL

## IMPURITY&T.REPORT- 2021-2022
No. | Internal code | Material name | CAS NO | Supplier | Certifited material (Bluesign, Oeko-tex, MRSL, GOTS) | Testing cycle | Lot.no | Import date | Test report receiving date | Impurity | Internal Specification limit £ (mg/kg) ( A) | Test results (mg/kg) ( B ) | * C% =(A÷B)×100 | max usage material content( %) ≤ Cmax | Detection limit mg/kg | Conclusion | Internal testing | External testing | Note
CONTROL IMPURITY OF RAW METERIAL USED FOR BLUESIGN PRODUCTS 2021-2022
1 | H-38 | C-845 |  | SAMCHEM |  | 24 months |  |  | No | [9 empty] | out of use
[10 empty] | D4-Siloxane | 1000
[10 empty] | D5-Siloxane | 1000
[10 empty] | D6-Siloxane | 1000
[6 empty] | 24 months |  |  | No | Ethylene oxide | 100 | [7 empty] | out of use
|  |  |  | PAN ASIA CHEMICAL CO | [5 empty] | 1,4-Dioxane | 1000
[10 empty] | NP | 100
2 | H-45 | PANOX 815M | [7 empty] | OP | 100
[10 empty] | NPEO | 100
[10 empty] | OPEO | 100
[10 empty] | Amines( AEEA) | 10
[10 empty] | Glycols | refer to BSBL
[6 empty] | 24 months |  |  | No | Ethylene oxide | 100
3 | H-140 | NAK-P |  | TAIWAN SURFACTANT CORP | Bluesign certified |  |  |  | Bluesign certified | 1,4-Dioxane | 1000 | [7 empty] | Not on BSBL
[5 empty] | material |  |  |  |  | Amines(AEEA) | 10
[10 empty] | Triethanolamine | 10g/kg | [7 empty] | Not on BSBL
[6 empty] | 24 months |  |  | No | Ethylene oxide | 100
|  |  |  | TAIWAN SURFACTANT CORP | [5 empty] | 1,4-Dioxane | 1000 | [7 empty] | Not on BSBL
[10 empty] | NP | 100
4 | H-141 | Ablutex RTM |  |  | Bluesign certified |  |  |  | Bluesign certified | OP | 100
[5 empty] | material |  |  |  |  | NPEO | 100
[10 empty] | OPEO | 100
[10 empty] | Glycols | refer to BSBL
[6 empty] | 24 months |  |  | No | Ethylene oxide | 100
|  |  |  | TAIWAN SURFACTANT CORP | [5 empty] | 1,4-Dioxane | 1000 | [7 empty] | Not on BSBL
[10 empty] | NP | 100
5 | H-231 | Ablutex D600 |  |  | Bluesign certified |  |  |  | Bluesign certified | OP | 100
[5 empty] | material |  |  |  |  | NPEO | 100
[10 empty] | OPEO | 100
[10 empty] | 2-Butoxyethanol | < =1% | [7 empty] | Not on BSBL
[10 empty] | Glycols | refer to BSBL
[6 empty] | 24 months | T04780501H233 |  | 22/01/2021 | Ethylene oxide | 100 | nd |  | 100% |  | pass |  | SGS LAB
|  |  |  | SINO JAPAN CHEMICAL CO | [5 empty] | 1,4-Dioxane | 1000 | nd |  | 100% |  | pass |  | SGS LAB | not on BSBL
[10 empty] | NP | 100 | nd |  | 100% |  | pass |  | SGS LAB
6 | H-233 | sinopol 1109 | [7 empty] | OP | 100 | nd |  | 100% |  | pass |  | SGS LAB
[10 empty] | NPEO | 100 | nd |  | 100% |  | pass |  | SGS LAB
[10 empty] | OPEO | 100 | nd |  | 100% |  | pass |  | SGS LAB
[10 empty] | Glycols | refer to BSBL | nd |  | 100% |  | pass |  | SGS LAB
[6 empty] | 24 months | 10749050H252 |  | 22/01/2021 | Ethylene oxide | 100 | nd |  | 100% |  | pass |  | SGS LAB
|  |  |  | SINO JAPAN CHEMICAL CO | [5 empty] | 1,4-Dioxane | 1000 | nd |  |  |  | pass |  | SGS LAB
[10 empty] | NP | 100 | nd |  |  |  | pass |  | SGS LAB
7 | H-252 | SINO TL-920 | [7 empty] | OP | 100 | nd |  |  |  | pass |  | SGS LAB
[10 empty] | NPEO | 100 | nd |  |  |  | pass |  | SGS LAB
[10 empty] | OPEO | 100 | nd |  |  |  | pass |  | SGS LAB
[10 empty] | Glycols | refer to BSBL | nd |  |  |  | pass |  | SGS LAB
[6 empty] | 24 months |  |  |  | Ethylene oxide | 100 | nd |  | 100% |  | pass |  | SGS LAB
|  |  |  | SINO JAPAN CHEMICAL CO |  |  | 10750077H258 |  | 22/01/2021 | 1,4-Dioxane | 1000 | nd |  |  |  | pass |  | SGS LAB
[10 empty] | NP | 100 | nd |  |  |  | pass |  | SGS LAB
8 | H-258 | SINOPOL 1103 | [7 empty] | OP | 100 | nd |  |  |  | pass |  | SGS LAB
[10 empty] | NPEO | 100 | nd |  |  |  | pass |  | SGS LAB
[10 empty] | OPEO | 100 | nd |  |  |  | pass |  | SGS LAB
[10 empty] | Glycols | refer to BSBL | nd |  |  |  | pass |  | SGS LAB
[6 empty] | 24 months | 10450188H259 |  | 22/01/2021 | Ethylene oxide | 100 | nd |  | 100 |  | pass |  | SGS LAB
|  |  |  | SINO JAPAN CHEMICAL CO | [5 empty] | 1,4-Dioxane | 1000 | nd |  |  |  | pass |  | SGS LAB
[10 empty] | NP | 100 | nd |  |  |  | pass |  | SGS LAB
9 | H-259 | SINOPOL 1105H | [7 empty] | OP | 100 | nd |  |  |  | pass |  | SGS LAB
[10 empty] | NPEO | 100 | nd |  |  |  | pass |  | SGS LAB
[10 empty] | OPEO | 100 | nd |  |  |  | pass |  | SGS LAB
[10 empty] | Glycols | refer to BSBL | nd |  |  |  | pass |  | SGS LAB
10 | H-262 | TEGOPREN 6923 |  |  |  | 24 months |  |  |  | D4-Siloxane | 1000
|  |  |  | EVONIK | [5 empty] | D5-Siloxane | 1000
[10 empty] | D6-Siloxane | 1000
[6 empty] | 24 months |  |  |  | Ethylene oxide | 100
|  |  |  | SINO JAPAN CHEMICAL CO | [5 empty] | 1,4-Dioxane | 1000
[10 empty] | NP | 100
11 | H-296 | SINONATE LAT | [7 empty] | OP | 100
[10 empty] | NPEO | 100
[10 empty] | OPEO | 100
[10 empty] | Styrene | 1000
[10 empty] | Phenol | 1000
[10 empty] | Glycols | refer to BSBL
[6 empty] | 24 months |  |  |  | Ethylene oxide | 100 | nd |  | 100 |  | pass |  | SGS LAB
|  |  |  | SINO JAPAN CHEMICAL CO |  |  | 10450251H297 |  | 22/01/2021 | 1,4-Dioxane | 1000 | 143 |  |  |  | pass |  | SGS LAB
[10 empty] | NP | 100 | nd |  |  |  | pass |  | SGS LAB
12 | H-297 | SINOPOL 170I | [7 empty] | OP | 100 | nd |  |  |  | pass |  | SGS LAB
[10 empty] | NPEO | 100 | nd |  |  |  | pass |  | SGS LAB
[10 empty] | OPEO | 100 | nd |  |  |  | pass |  | SGS LAB
[10 empty] | Glycols | refer to BSBL | nd |  |  |  | pass |  | SGS LAB
[6 empty] | 24 months | S0200348425H362 |  | 22/01/2021 | Ethylene oxide | 100 | nd |  | 100 |  | pass |  | SGS LAB
13 | H-362 | TE-19L |  | EVONIK | [5 empty] | 1,4-Dioxane | 1000 | 44 |  |  |  | pass |  | SGS LAB
[10 empty] | AEEA | 10 | nd |  |  |  | pass |  | SGS LAB
[10 empty] | Glycols | refer to BSBL | nd |  |  |  | pass |  | SGS LAB
[6 empty] | 24 months |  |  |  | Ethylene oxide | 100
|  |  |  | SINO JAPAN CHEMICAL CO | [5 empty] | 1,4-Dioxane | 1000 | [7 empty] | Not on BSBL
[10 empty] | NP | 100
14 | H-369 | PET-2G | [7 empty] | OP | 100
[10 empty] | NPEO | 100
[10 empty] | OPEO | 100
[10 empty] | Antimony | 50 | [7 empty] | Not on BSBL
[10 empty] | Plasticziers | single:10, sum: 250
[10 empty] | Glycols | refer to BSBL
[6 empty] | 24 months |  |  |  | Ethylene oxide | 100
15 | H-447 | ANTIFOAM CS04 |  | EVONIK | [5 empty] | 1,4-Dioxane | 1000 | [7 empty] | Not on BSBL
[10 empty] | D4-Siloxane | 1000
[10 empty] | D5-Siloxane | 1000
[10 empty] | D6-Siloxane | 1000
16 | H-432 | POLYMER 800 |  | VIETNAM |  | 24 months | 20140523polymer800 |  | 25/01/2021 | Acrylamide | 1000 | 323 |  | 100 |  | pass
17 | H-474 | TMF-SXXL-SILICONE
|  |  |  | TECH-LINK SILICONES CO |  | 24 months |  |  |  | D4-Siloxane | 1000
[10 empty] | D5-Siloxane | 1000
[10 empty] | D6-Siloxane | 1000
[9 empty] | 2022-05-13 | Acrylic acid | 250 | 554 | [6 empty] | Not on BSBL ?
18 | H-197 | MA-AA |  | SHANDONG TAIHE CHEMICAL |  | 24 months
19 | H-335 | SINO 415ST | [7 empty] | Ethylene oxide | 100
|  |  |  | SINO JAPAN CHEMICAL CO |  | 24 months |  |  |  | 1,4-Dioxane | 1000 | [7 empty] | Not on BSBL
[10 empty] | NP | 100
[10 empty] | OP | 100
[10 empty] | NPEO | 100
[10 empty] | OPEO | 100
[10 empty] | Amines( AEEA) | 10
[10 empty] | Glycols | refer to BSBL
[6 empty] | 24 months |  |  |  | Ethylene oxide
20 | H-277 | ACSK-P |  | TAIWAN SURFACTANT CORP | Bluesign certified |  |  |  | Bluesign certified | 1,4-Dioxane | [8 empty] | not on BSBL
[5 empty] | material |  |  |  |  | AEEA
Triethanolamine
21 | H-30 | Ecosurf EH-9 |  | DOW |  | 24 months |  |  | 2022-05-13 | Ethylene oxide | 100 | nd |  | 100
[10 empty] | 1,4-Dioxane | 1000 | nd
[10 empty] | NP | 100 | nd
[10 empty] | OP | 100 | nd
[10 empty] | NPEO | 100 | nd
[10 empty] | OPEO | 100 | nd
[10 empty] | Glycols | refer to BSBL | nd
22 | H-39 | Tergitol 26-L9 |  | PETRONAS |  | 24 months |  |  | 2022-05-13 | Ethylene oxide | 100 | nd |  | 100
[10 empty] | 1,4-Dioxane | 1000 | nd
[10 empty] | NP | 100 | nd
[10 empty] | OP | 100 | nd
[10 empty] | NPEO | 100 | nd
[10 empty] | OPEO | 100 | nd
[10 empty] | Glycols | refer to BSBL | nd
23 | H-142 | Ablutex AT-800 |  | TAIWAN SURFACTANT CORP |  | 24 months |  |  | 2022-05-13 | Ethylene oxide | 100 | nd |  | 100
[10 empty] | 1,4-Dioxane | 1000 | nd
[10 empty] | NP | 100 | nd
[10 empty] | OP | 100 | nd
[10 empty] | NPEO | 100 | nd
[10 empty] | OPEO | 100 | nd
[10 empty] | Glycols | refer to BSBL | nd
24 | H-232 | Sinopol 1105 |  | SINO JAPAN CHEMICAL CO |  | 24 months |  |  | 2022-05-13 | Ethylene oxide | 100 | nd |  | 100
[10 empty] | 1,4-Dioxane | 1000 | nd
[10 empty] | NP | 100 | nd
[10 empty] | OP | 100 | nd
[10 empty] | NPEO | 100 | nd
[10 empty] | OPEO | 100 | nd
[10 empty] | Glycols | refer to BSBL | nd
25 | H-298 | Sinopol E1307 |  | SINO JAPAN CHEMICAL CO |  | 24 months |  |  | 2022-05-13 | Ethylene oxide | 100 | nd |  | 100
[10 empty] | 1,4-Dioxane | 1000 | nd
[10 empty] | NP | 100 | nd
[10 empty] | OP | 100 | nd
[10 empty] | NPEO | 100 | nd
[10 empty] | OPEO | 100 | nd
[10 empty] | Glycols | refer to BSBL | nd
26 | H-355 | Enzyme T300 |  | Fujian Lerkam |  | 24 months |  |  | 2022-05-13
[10 empty] | NP | 100 | nd |  | 100
[10 empty] | OP | 100 | nd
[10 empty] | NPEO | 100 | nd
[10 empty] | OPEO | 100 | nd
[10 empty] | Glycols | refer to BSBL | nd
[10 empty] | Biocides | refer to BSBL | nd
27 | H- | Silicone OFX-8800 |  | DOW |  | 24 months |  |  | 2022-05-13 | D4-Siloxane | 1000 | 30000 |  | 3.3%
[10 empty] | D5-Siloxane | 1000 | 3300
[10 empty] | D6-Siloxane | 1000 | 1700

## TESTING SCHEME 2021-2022
No. | Internal code | Material name | Supplier | Bluesign certified material | Testing cycle | Test report receiving date | Next testing date |  | Impurity | Internal Specification limit £ (mg/kg) ( A) | Internal testing | External testing | Note
Did test or not
TESTING SCHEME OF RAW METERIALS | [6 empty] | yes | no
1 | H-38 | C-845 | SAMCHEM |  | 12 months |  |  |  | Amines( AEEA) | 10
[6 empty] | 26/6/2019 | 26/6/2021 |  | D4-Siloxane | 1000 |  |  | Out of use
[8 empty] | no | D5-Siloxane | 1000
[9 empty] | D6-Siloxane | 1000
2 | H-45 | PANOX 815M | PAN ASIA CHEMICAL CO | Bluesign certified material | 12 months | 19/12/2018 | 19/12/2020 |  | Ethylene oxide | 100
[8 empty] | no | 1,4-Dioxane | 1000 |  |  | out of use
[9 empty] | NP | 100
[9 empty] | OP | 100
[9 empty] | NPEO | 100
[9 empty] | OPEO | 100
[9 empty] | Amines( AEEA) | 10
[9 empty] | Glycols | refer to BSBL
3 | H-140 | NAK-P | TAIWAN SURFACTANT CORP | Bluesign certified material | 12 months | 18/12/2018 | 18/12/2020 |  | Ethylene oxide | 100
[8 empty] | no | 1,4-Dioxane | 1000 |  |  | Not on BSBL
[9 empty] | Amines(AEEA) | 10
[9 empty] | Triethanolamine | 10g/kg |  |  | Not on BSBL
4 | H-141 | Ablutex RTM | TAIWAN SURFACTANT CORP | Bluesign certified material | 12 months | 19/12/2018 | 19/12/2020 |  | Ethylene oxide | 100 |  | SGS LAB
[8 empty] | no | 1,4-Dioxane | 1000 |  | SGS LAB | Not on BSBL
[9 empty] | NP | 100 |  | UL LAB
[9 empty] | OP | 100 |  | UL LAB
[9 empty] | NPEO | 100 |  | UL LAB
[9 empty] | OPEO | 100 |  | UL LAB
[9 empty] | Glycols | refer to BSBL |  | UL LAB
5 | H-231 | Ablutex D600 | TAIWAN SURFACTANT CORP | Bluesign certified material | 12 months | 26/2/2019 | 26/2/2021 |  | Ethylene oxide | 100 |  | SGS LAB
[8 empty] | no | 1,4-Dioxane | 1000 |  | SGS LAB | Not on BSBL
[9 empty] | NP | 100 |  | UL LAB
[9 empty] | OP | 100 |  | UL LAB
[9 empty] | NPEO | 100 |  | UL LAB
[9 empty] | OPEO | 100 |  | UL LAB
[9 empty] | 2-Butoxyethanol | < =1% |  | UL LAB | Not on BSBL
[9 empty] | Glycols | refer to BSBL |  | UL LAB
6 | H-233 | sinopol 1109 | SINO JAPAN CHEMICAL CO |  | 12 months | 18/12/2018 | 18/12/2020 |  | Ethylene oxide | 100 |  | SGS LAB
[7 empty] | 2021-01-22 |  | 1,4-Dioxane | 1000 |  | SGS LAB | Not on BSBL
[7 empty] | yes |  | NP | 100 |  | SGS LAB
[9 empty] | OP | 100 |  | SGS LAB
[9 empty] | NPEO | 100 |  | SGS LAB
[9 empty] | OPEO | 100 |  | SGS LAB
[9 empty] | Glycols | refer to BSBL |  | SGS LAB
7 | H-252 | SINO TL-920 | SINO JAPAN CHEMICAL CO |  | 12 months | 18/12/2018 | 18/12/2020 |  | Ethylene oxide | 100 |  | SGS LAB
[7 empty] | 2021-01-22 |  | 1,4-Dioxane | 1000 |  | SGS LAB | Not on BSBL
[7 empty] | yes |  | NP | 100 |  | SGS LAB
[9 empty] | OP | 100 |  | SGS LAB
[9 empty] | NPEO | 100 |  | SGS LAB
[9 empty] | OPEO | 100 |  | SGS LAB
[9 empty] | Glycols | refer to BSBL |  | SGS LAB
8 | H-258 | SINOPOL 1103 | SINO JAPAN CHEMICAL CO |  | 12 months | 18/12/2018 | 18/12/2020 |  | Ethylene oxide | 100 |  | SGS LAB
[7 empty] | 2021-01-22 |  | 1,4-Dioxane | 1000 |  | SGS LAB | Not on BSBL
[7 empty] | yes |  | NP | 100 |  | SGS LAB
[9 empty] | OP | 100 |  | SGS LAB
[9 empty] | NPEO | 100 |  | SGS LAB
[9 empty] | OPEO | 100 |  | SGS LAB
[9 empty] | Glycols | refer to BSBL |  | SGS LAB
9 | H-259 | SINOPOL 1105H | SINO JAPAN CHEMICAL CO |  | 12 months | 18/12/2018 | 18/12/2020 |  | Ethylene oxide | 100 |  | SGS LAB
[7 empty] | 2021-01-23 |  | 1,4-Dioxane | 1000 |  | SGS LAB | Not on BSBL
[7 empty] | yes |  | NP | 100 |  | SGS LAB
[9 empty] | OP | 100 |  | SGS LAB
[9 empty] | NPEO | 100 |  | SGS LAB
[9 empty] | OPEO | 100 |  | SGS LAB
[9 empty] | Glycols | refer to BSBL |  | SGS LAB
10 | H-262 | TEGOPREN 6923 | EVONIK |  | 12 months | 26/06/2019 | 26/06/2021 |  | D4-Siloxane | 1000
[8 empty] | no | D5-Siloxane | 1000
[9 empty] | D6-Siloxane | 1000
11 | H-296 | SINONATE LAT | SINO JAPAN CHEMICAL CO |  | 12 months | 2019-11-03 | 2021-11-03 |  | Ethylene oxide | 100
[8 empty] | no | 1,4-Dioxane | 1000 |  |  | Not on BSBL
[9 empty] | NP | 100
[9 empty] | OP | 100
[9 empty] | NPEO | 100
[9 empty] | OPEO | 100
[9 empty] | Styrene | 1000 |  |  | Not on BSBL
[9 empty] | Phenol | 1000 |  |  | Not on BSBL
[9 empty] | Glycols | refer to BSBL
12 | H-297 | SINOPOL 170I | SINO JAPAN CHEMICAL CO |  | 12 months | 18/12/2018 | 18/12/2020 |  | Ethylene oxide | 100 |  | SGS LAB
[7 empty] | 2021-01-22 |  | 1,4-Dioxane | 1000 |  | SGS LAB
[7 empty] | yes |  | NP | 100 |  | SGS LAB
[9 empty] | OP | 100 |  | SGS LAB
[9 empty] | NPEO | 100 |  | SGS LAB
[9 empty] | OPEO | 100 |  | SGS LAB
[9 empty] | Glycols | refer to BSBL |  | SGS LAB
13 | H-362 | TE-19L | EVONIK |  | 12 months | 19/12/2018 | 19/12/2020 |  | Ethylene oxide | 100 |  | SGS LAB
[7 empty] | 2021-01-23 |  | 1,4-Dioxane | 1000 |  | SGS LAB | Not on BSBL
[7 empty] | yes |  | AEEA | 10 |  | SGS LAB
[9 empty] | GLYCOLS | refer to BSBL
14 | H-369 | PET-2G | SINO JAPAN CHEMICAL CO |  | 12 months | 2019-10-05 | 2021-10-05 |  | Ethylene oxide | 100
[8 empty] | no | 1,4-Dioxane | 1000 |  |  | Not on BSBL
[9 empty] | NP | 100
[9 empty] | OP | 100
[9 empty] | NPEO | 100
[9 empty] | OPEO | 100
[9 empty] | Antimony | 50 |  |  | Not on BSBL
[9 empty] | Plasticizers | single:10, sum: 250
[9 empty] | Glycols | refer to BSBL
15 | H-447 | ANTIFOAM CS04 | AN THUẬN PHÁT |  | 12 months | 14/03/2019 | 14/03/2021 |  | Ethylene oxide | 100
[8 empty] | no | 1,4-Dioxane | 1000 |  |  | Not on BSBL
[9 empty] | D4-Siloxane | 1000
[9 empty] | D5-Siloxane | 1000
[9 empty] | D6-Siloxane | 1000
16 | H-432 | POLYMER 800 | VIETNAM |  | 12 months | 19/12/2018 | 19/12/2020 |  | Acrylamide | 1000 |  | SGS LAB
2021-01-25
yes
17 | H-474 | TMF-SXXL-SILICONE | TECH-LINK SILICONES CO |  | 12 months | 26/06/2019 | 26/06/2021
[8 empty] | no | D4-Siloxane | 1000
[9 empty] | D5-Siloxane | 1000
[9 empty] | D6-Siloxane | 1000
18 | H-197 | MA-AA | SHANDONG TAIHE CHEMICAL |  | 12 months | 2019-12-07 | 2021-12-07 |  | Acrylic acid | 250 |  |  | Not on BSBL
2022-05-13
yes
19 | H-335 | SINO 415ST | SINO JAPAN CHEMICAL CO |  | 12 months | 14/10/2019 | 14/10/2021 |  | Ethylene oxide | 100
[8 empty] | no | 1,4-Dioxane | 1000 |  |  | Not on BSBL
[9 empty] | NP | 100
[9 empty] | OP | 100
[9 empty] | NPEO | 100
[9 empty] | OPEO | 100
[9 empty] | Amines( AEEA) | 10
[9 empty] | Glycols | refer to BSBL
20 | H-277 | ACSK-P | TAIWAN SURFACTANT CORP | Bluesign certified material | 12 months |  |  |  | Ethylene oxide
[9 empty] | 1,4-Dioxane |  |  |  | not on BSBL
AEEA
[9 empty] | Triethanolamine |  |  |  | not on BSBL

## Sheet1
STT | TÊN NGUYÊN LIỆU | CODE | NGÀY HẾT HẠN | TEST TẠP CHẤT | GHI CHÚ
1 | PANOX 815M | H-45 |  | NO | K ĐĂNG KÝ B.S
2 | NAK-P | H-140 | 18/12/2020 | NO | NGUYÊN LIỆU NÀY ĐẠT B.S
3 | Ablutex RTM | H-141 | 18/12/2020 | NO | NGUYÊN LIỆU NÀY ĐẠT B.S
4 | sinopol 1109 | H-233 | 18/12/2020 | YES
5 | SINO TL-920 | H-252 | 18/12/2020 | YES
6 | SINOPOL 1103 | H-258 | 18/12/2020 | YES
7 | SINOPOL 1105H | H-259 | 18/12/2020 | YES
8 | SINONATE LAT | H-296 | 14/3/2021 | YES | chưa
9 | SINOPOL 170I | H-297 | 18/12/2020 | YES
10 | TE-19L | H-362 | 18/12/2020 | YES
11 | ANTIFOAMCS04 | H-447 | 14/3/2021 | YES
12 | POLYMER 800 | H-432 | 18/12/2020 | YES